## feature_mean_abs_shap
feature | mean_abs_shap
P2O5 | 0.4855005
B2O3 | 0.3553599
SiO2 | 0.3195236
TeO2 | 0.2981157
GeO2 | 0.2848179
SnO2 | 0.1931223
In2O3 | 0.1911871
V2O5 | 0.1886272
ZrO2 | 0.1257237
Al2O3 | 0.1151612
Ta2O5 | 0.1135036
La2O3 | 0.1078101
MoO3 | 0.09902851
BaO | 0.09352666
Sc2O3 | 0.08619604
K2O | 0.08583485
Y2O3 | 0.08544199
HfO2 | 0.0757848
Li2O | 0.0739427
TiO2 | 0.07219213
Na2O | 0.07214509
MgO | 0.0671394
BeO | 0.06547685
Ga2O3 | 0.06304123
Nb2O5 | 0.05664758
Fe2O3 | 0.04971144
ZnO | 0.04923079
Bi2O3 | 0.04768283
WO3 | 0.04635281
SrO | 0.04603368
Nd2O3 | 0.04533907
CaO | 0.03736559
Cs2O | 0.03561405
Sb2O3 | 0.02575517
Cr2O3 | 0.02243591
Rb2O | 0.01869557
MnO | 0.01480637
CuO | 0.01432302
Yb2O3 | 0.01333207
Mn2O3 | 0.0122617
Ag2O | 0.01086387
CeO2 | 0.009958914
Gd2O3 | 0.009516309
FeO | 0.00908805
Pr2O3 | 0.0085404
NiO | 0.008396154
Cu2O | 0.0079026
Sm2O3 | 0.004554843
Fe3O4 | 0.004072779
Eu2O3 | 0.003873032
Dy2O3 | 0.00295219
Lu2O3 | 0.002059891
SnO | 0.001448888
MnO2 | 0.000893224
Er2O3 | 0

## mean_abs_interaction_norm
| P2O5 | B2O3 | TeO2 | SiO2 | GeO2 | SnO2 | V2O5 | In2O3 | ZrO2 | Al2O3 | Ta2O5 | La2O3 | MoO3 | BaO | Sc2O3 | Y2O3 | K2O | Li2O | HfO2 | Na2O
P2O5 | 1 | 0.06332058 | 0.042002 | 0.04914151 | 0.03280508 | 0.005065918 | 0.01755367 | 0.002419988 | 0.001247278 | 0.01831094 | 0.00618978 | 0.005126583 | 0.03323594 | 0.004798428 | 0.000735949 | 0.0008473362 | 0.005060064 | 0.01437972 | 0.0004374052 | 0.005880248
B2O3 | 0.06332066 | 0.7307906 | 0.04078111 | 0.03574841 | 0.03465827 | 0.005139498 | 0.02829203 | 0.01050229 | 0.003368978 | 0.003248116 | 0.009054329 | 0.00295385 | 0.009603923 | 0.006705694 | 5.994832e-05 | 0.001951916 | 0.0126714 | 0.01067582 | 2.314945e-05 | 0.0117076
TeO2 | 0.04200195 | 0.04078108 | 0.6260136 | 0.0212103 | 0.03711927 | 0.003052378 | 0.04732496 | 0.004017552 | 0.007261662 | 0.02218325 | 0.0051965 | 0.00147196 | 0.008118898 | 0.007812658 | 0.007755984 | 0.004330109 | 0.002545651 | 0.003928812 | 0.001499405 | 0.006374484
SiO2 | 0.04914149 | 0.03574844 | 0.02121024 | 0.6257887 | 0.0324527 | 0.003363236 | 0.01481861 | 0.002065055 | 0.00112815 | 0.004693474 | 0.002711549 | 0.01361688 | 0.01578957 | 0.005603842 | 0.0001160971 | 0.005872586 | 0.01601046 | 0.005139373 | 0.0004709007 | 0.0202475
GeO2 | 0.03280506 | 0.03465832 | 0.03711927 | 0.03245278 | 0.6152024 | 0.001854027 | 0.00889695 | 0.008408611 | 0.00207968 | 0.01282306 | 0.004072694 | 0.00627722 | 0.005384183 | 0.002123332 | 0.0002228247 | 0.0004254642 | 0.01939676 | 0.0255964 | 4.22829e-05 | 0.01052983
SnO2 | 0.005065927 | 0.005139515 | 0.003052408 | 0.003363207 | 0.001854034 | 0.3917271 | 0.0008081576 | 0.002996361 | 0.001301696 | 0.001418161 | 0.001392183 | 0.001640612 | 0.0002545346 | 0.001303984 | 0.001090408 | 0.0006783994 | 0.001207189 | 0.0002381534 | 0.0008231877 | 0.003010296
V2O5 | 0.01755367 | 0.02829202 | 0.04732498 | 0.0148186 | 0.008896955 | 0.0008081574 | 0.388471 | 0.0002739631 | 0.0001812515 | 0.0006530286 | 0.0006559887 | 0.0009373717 | 0.00765869 | 0.0003706395 | 0.0004228919 | 0.0010095 | 0.003981878 | 0.001832346 | 6.138776e-05 | 0.001215849
In2O3 | 0.002419979 | 0.0105023 | 0.00401756 | 0.00206504 | 0.00840861 | 0.002996378 | 0.0002739641 | 0.3770861 | 0.00196108 | 0.0009971445 | 0.001336711 | 0.001065281 | 1.577145e-05 | 0.002302661 | 0.001135765 | 0.0008450468 | 0.0008712082 | 0.0003343853 | 0.001042548 | 0.0001889096
ZrO2 | 0.001247273 | 0.003368989 | 0.007261662 | 0.001128127 | 0.00207969 | 0.001301691 | 0.0001812378 | 0.001961087 | 0.2473424 | 0.002823751 | 0.0008773478 | 0.001193316 | 0.0001323649 | 0.0001880635 | 0.0008262138 | 0.000556687 | 0.001996404 | 0.0001065939 | 0.0003651542 | 0.0004260727
Al2O3 | 0.01831099 | 0.003248124 | 0.02218326 | 0.00469345 | 0.01282306 | 0.001418178 | 0.0006530324 | 0.0009971307 | 0.002823755 | 0.2339797 | 0.005322663 | 0.01385272 | 0.0001467717 | 0.001156448 | 0.0003889883 | 0.01824245 | 0.003690898 | 0.006889856 | 0.0006122286 | 9.60449e-05
Ta2O5 | 0.006189847 | 0.009054318 | 0.005196486 | 0.00271156 | 0.004072716 | 0.001392192 | 0.0006559879 | 0.001336685 | 0.000877341 | 0.005322669 | 0.2328573 | 0.0124572 | 1.376939e-05 | 0.002204426 | 0.0004787938 | 0.001031616 | 0.02008286 | 0.005858984 | 0.0005448249 | 0.0005383575
La2O3 | 0.005126617 | 0.002953846 | 0.001471957 | 0.01361692 | 0.006277198 | 0.001640626 | 0.0009373812 | 0.001065277 | 0.001193321 | 0.0138527 | 0.01245721 | 0.2205628 | 0.0002715115 | 0.00135519 | 0.0004768855 | 0.0006979984 | 0.004406284 | 0.001177532 | 0.00049968 | 0.001444841
MoO3 | 0.03323599 | 0.009603937 | 0.008118904 | 0.01578953 | 0.005384176 | 0.000254525 | 0.007658699 | 1.577313e-05 | 0.0001323667 | 0.0001467722 | 1.376978e-05 | 0.0002715168 | 0.2010842 | 0.0005066872 | 8.739238e-09 | 0.0002551453 | 0.0004747739 | 0.003968443 | 6.141309e-05 | 0.001586827
BaO | 0.004798458 | 0.006705737 | 0.007812645 | 0.005603882 | 0.002123321 | 0.001304004 | 0.0003706369 | 0.002302664 | 0.0001880597 | 0.001156457 | 0.002204422 | 0.001355185 | 0.0005066928 | 0.189792 | 0.0001750052 | 0.001470267 | 0.009563696 | 0.0007955362 | 0.0002992187 | 0.009675342
Sc2O3 | 0.0007359566 | 5.994763e-05 | 0.007755948 | 0.0001160965 | 0.0002228103 | 0.001090396 | 0.0004228874 | 0.001135767 | 0.0008262188 | 0.0003889926 | 0.0004787939 | 0.0004768782 | 0 | 0.0001749985 | 0.174085 | 0.0004512287 | 6.146123e-05 | 7.169131e-05 | 0.0007019705 | 0.0001107915
Y2O3 | 0.0008473163 | 0.001951914 | 0.004330128 | 0.00587258 | 0.0004254491 | 0.0006784102 | 0.001009495 | 0.0008450594 | 0.0005566964 | 0.01824245 | 0.001031613 | 0.0006979889 | 0.0002551431 | 0.001470272 | 0.0004512273 | 0.1724398 | 9.095136e-05 | 0.000120418 | 0.000402013 | 0.0001049449
K2O | 0.005060029 | 0.01267144 | 0.002545658 | 0.01601046 | 0.01939679 | 0.001207194 | 0.003981879 | 0.0008712368 | 0.00199641 | 0.003690903 | 0.02008285 | 0.004406289 | 0.0004747753 | 0.009563707 | 6.146013e-05 | 9.094892e-05 | 0.1715385 | 0.007377661 | 9.475028e-05 | 0.007163
Li2O | 0.01437975 | 0.01067582 | 0.00392881 | 0.005139372 | 0.0255964 | 0.000238153 | 0.001832338 | 0.0003343936 | 0.0001065989 | 0.006889857 | 0.005858991 | 0.001177525 | 0.003968452 | 0.0007955375 | 7.168498e-05 | 0.0001204124 | 0.007377664 | 0.1541825 | 7.647701e-05 | 0.003261839
HfO2 | 0.0004373645 | 2.315702e-05 | 0.001499402 | 0.0004708904 | 4.228681e-05 | 0.0008231943 | 6.139062e-05 | 0.001042539 | 0.0003651655 | 0.0006122275 | 0.0005448242 | 0.000499686 | 6.141417e-05 | 0.0002992064 | 0.0007019732 | 0.000402013 | 9.475407e-05 | 7.647095e-05 | 0.1522582 | 0.0003114926
Na2O | 0.00588027 | 0.01170761 | 0.006374477 | 0.02024748 | 0.01052979 | 0.003010294 | 0.001215845 | 0.000188903 | 0.0004260757 | 9.603791e-05 | 0.0005383645 | 0.001444845 | 0.00158683 | 0.00967534 | 0.0001107901 | 0.0001049441 | 0.007162999 | 0.003261839 | 0.000311491 | 0.1482485